## Sheet1
Al | Hf | Mo | Nb | Ta | Ti | V | Zr | W | fracture strain | yield strength
0.2272727 | 0.0272727 | 0 | 0.3636364 | 0.0454545 | 0.2272727 | 0.0909091 | 0 | 0.0181818 | 50 | 1024
0 | 0 | 0 | 0.1666667 | 0 | 0.3333333 | 0.3333333 | 0.1666667 | 0 | 33.4 | 843
0.0625 | 0 | 0 | 0.15625 | 0 | 0.3125 | 0.3125 | 0.15625 | 0 | 21.5 | 1216
0.1176471 | 0 | 0 | 0.1470588 | 0 | 0.2941176 | 0.2941176 | 0.1470588 | 0 | 13.7 | 1663
0.1666667 | 0 | 0 | 0.1388889 | 0 | 0.2777778 | 0.2777778 | 0.1388889 | 0 | 14.3 | 1727
0.2105263 | 0 | 0 | 0.1315789 | 0 | 0.2631579 | 0.2631579 | 0.1315789 | 0 | 14.8 | 1723
0.25 | 0 | 0 | 0.125 | 0 | 0.25 | 0.25 | 0.125 | 0 | 16.6 | 1695
0 | 0.73 | 0 | 0 | 0.27 | 0 | 0 | 0 | 0 | 13.7 | 1738
0 | 0.69 | 0.05 | 0 | 0.26 | 0 | 0 | 0 | 0 | 26 | 1647
0 | 0.58 | 0.21 | 0 | 0.21 | 0 | 0 | 0 | 0 | 5.3 | 1496
0 | 0.51 | 0.3 | 0 | 0.19 | 0 | 0 | 0 | 0 | 2.7 | 1672
0 | 0.61 | 0.16 | 0 | 0.23 | 0 | 0 | 0 | 0 | 5.8 | 1647
0 | 0 | 0.2 | 0.2 | 0.2 | 0.2 | 0.2 | 0 | 0 | 30 | 1227.9
0.0384615 | 0 | 0.1923077 | 0.1923077 | 0.1923077 | 0.1923077 | 0.1923077 | 0 | 0 | 16 | 1292
0.0740741 | 0 | 0.1851852 | 0.1851852 | 0.1851852 | 0.1851852 | 0.1851852 | 0 | 0 | 13 | 1332.2
0.1071429 | 0 | 0.1785714 | 0.1785714 | 0.1785714 | 0.1785714 | 0.1785714 | 0 | 0 | 21 | 1352.9
0.1666667 | 0 | 0.1666667 | 0.1666667 | 0.1666667 | 0.1666667 | 0.1666667 | 0 | 0 | 9 | 1391.2
0 | 0.2 | 0.2 | 0.2 | 0.2 | 0 | 0 | 0 | 0.2 | 6.2 | 1730
0 | 0 | 0.2 | 0.2 | 0.2 | 0.2 | 0 | 0 | 0.2 | 14.1 | 1343
0 | 0 | 0.25 | 0.25 | 0 | 0.25 | 0 | 0 | 0.25 | 2.6 | 1058
0 | 0 | 0.1666667 | 0.1666667 | 0.1666667 | 0.1666667 | 0.1666667 | 0 | 0.1666667 | 10.6 | 1515
0 | 0 | 0.2 | 0.2 | 0.2 | 0 | 0.2 | 0 | 0.2 | 1.7 | 1246
0.0566038 | 0.1886792 | 0 | 0.1886792 | 0.1886792 | 0.1886792 | 0 | 0.1886792 | 0 | over50 | 1188
0.0909091 | 0.1818182 | 0 | 0.1818182 | 0.1818182 | 0.1818182 | 0 | 0.1818182 | 0 | 46 | 1302
0.1304348 | 0.173913 | 0 | 0.173913 | 0.173913 | 0.173913 | 0 | 0.173913 | 0 | 30 | 1415
0.1666667 | 0.1666667 | 0 | 0.1666667 | 0.1666667 | 0.1666667 | 0 | 0.1666667 | 0 | 21 | 1489
0 | 0 | 0 | 0.25 | 0.25 | 0.25 | 0.25 | 0 | 0 | 40.1 | 804
0 | 0 | 0 | 0.2 | 0.2 | 0.2 | 0.2 | 0 | 0.2 | 18.8 | 1409
0 | 0.2 | 0 | 0.2 | 0 | 0.2 | 0.2 | 0.2 | 0 | 29.6 | 1170
0 | 0 | 0.3333333 | 0.3333333 | 0 | 0 | 0.3333333 | 0 | 0 | 3.7 | 1550
0 | 0 | 0.3030303 | 0.3030303 | 0.0909091 | 0 | 0.3030303 | 0 | 0 | 6.6 | 1520
0 | 0 | 0.2857143 | 0.2857143 | 0.1428571 | 0 | 0.2857143 | 0 | 0 | 5.8 | 1505
0 | 0 | 0.2702703 | 0.2702703 | 0.1891892 | 0 | 0.2702703 | 0 | 0 | 8.2 | 1451
0 | 0 | 0.25 | 0.25 | 0.25 | 0 | 0.25 | 0 | 0 | 9.5 | 1344
0 | 0 | 0.0697674 | 0.2325581 | 0 | 0.2325581 | 0.2325581 | 0.2325581 | 0 | 42 | 1289
0 | 0 | 0.1111111 | 0.2222222 | 0 | 0.2222222 | 0.2222222 | 0.2222222 | 0 | 32 | 1473
0 | 0 | 0.1489362 | 0.212766 | 0 | 0.212766 | 0.212766 | 0.212766 | 0 | 32 | 1706
0 | 0 | 0.2 | 0.2 | 0 | 0.2 | 0.2 | 0.2 | 0 | 32 | 1779
0 | 0 | 0.245283 | 0.1886792 | 0 | 0.1886792 | 0.1886792 | 0.1886792 | 0 | 30 | 1496
0 | 0 | 0.2727273 | 0.1818182 | 0 | 0.1818182 | 0.1818182 | 0.1818182 | 0 | 20 | 1603
0 | 0 | 0.2982456 | 0.1754386 | 0 | 0.1754386 | 0.1754386 | 0.1754386 | 0 | 15 | 1645
0 | 0 | 0.3333333 | 0.1666667 | 0 | 0.1666667 | 0.1666667 | 0.1666667 | 0 | 12 | 1765
0 | 0 | 0 | 0.3030303 | 0 | 0.3030303 | 0.0909091 | 0.3030303 | 0 | over40 | 866
0 | 0 | 0.0294118 | 0.2941176 | 0 | 0.2941176 | 0.0882353 | 0.2941176 | 0 | over40 | 932
0 | 0 | 0.0833333 | 0.2777778 | 0 | 0.2777778 | 0.0833333 | 0.2777778 | 0 | 50 | 1312
0 | 0 | 0.1315789 | 0.2631579 | 0 | 0.2631579 | 0.0789474 | 0.2631579 | 0 | 43 | 1301
0 | 0 | 0.175 | 0.25 | 0 | 0.25 | 0.075 | 0.25 | 0 | 26.6 | 1436
0 | 0 | 0.2325581 | 0.2325581 | 0 | 0.2325581 | 0.0697674 | 0.2325581 | 0 | 25 | 1455
0 | 0 | 0.2826087 | 0.2173913 | 0 | 0.2173913 | 0.0652174 | 0.2173913 | 0 | 20 | 1603
0 | 0 | 0.3125 | 0.2083333 | 0 | 0.2083333 | 0.0625 | 0.2083333 | 0 | 8 | 1576
0 | 0 | 0.25 | 0.25 | 0.25 | 0 | 0 | 0 | 0.25 | 2.6 | 1058
0.2222222 | 0 | 0 | 0.2222222 | 0.1111111 | 0.2222222 | 0 | 0.2222222 | 0 | 10 | 2000
0.2 | 0 | 0 | 0.3 | 0.1 | 0.3 | 0 | 0.1 | 0 | 3.5 | 1280
0.08 | 0.12 | 0 | 0.2 | 0.2 | 0.2 | 0 | 0.2 | 0 | 10 | 1841
0.06 | 0 | 0 | 0.2 | 0.2 | 0.28 | 0 | 0.26 | 0 | 5 | 1965
0.06 | 0 | 0 | 0.2 | 0.16 | 0.28 | 0.04 | 0.26 | 0 | 5 | 1965
0.1 | 0 | 0 | 0.2 | 0.16 | 0.3 | 0.04 | 0.2 | 0 | 4.5 | 2035
0 | 0.2 | 0.2 | 0 | 0.2 | 0.2 | 0 | 0.2 | 0 | 4 | 1600
0 | 0.1666667 | 0.1666667 | 0.1666667 | 0.1666667 | 0.1666667 | 0 | 0.1666667 | 0 | 12 | 1512
0 | 0.2 | 0.2 | 0.2 | 0 | 0.2 | 0 | 0.2 | 0 | 10.12 | 1917
0 | 0 | 0 | 0.25 | 0.25 | 0.25 | 0 | 0.25 | 0 | over50 | 1020
0 | 0 | 0.5555556 | 0.1111111 | 0.1111111 | 0.1111111 | 0 | 0.1111111 | 0 | 50 | 1180
0 | 0 | 0.7142857 | 0.0714286 | 0.0714286 | 0.0714286 | 0 | 0.0714286 | 0 | 25 | 1300
0 | 0 | 0.7894737 | 0.0526316 | 0.0526316 | 0.0526316 | 0 | 0.0526316 | 0 | 18 | 1370
0 | 0 | 0.2 | 0.2 | 0.2 | 0.2 | 0 | 0.2 | 0 | 6 | 1460
0 | 0.1904762 | 0.047619 | 0.1904762 | 0.1904762 | 0.1904762 | 0 | 0.1904762 | 0 | over50 | 1112
0 | 0.173913 | 0.1304348 | 0.173913 | 0.173913 | 0.173913 | 0 | 0.173913 | 0 | over50 | 1373
0 | 0 | 0.2352941 | 0.2352941 | 0.2352941 | 0.0588235 | 0 | 0 | 0.2352941 | 2.5 | 1109
0 | 0 | 0.2222222 | 0.2222222 | 0.2222222 | 0.1111111 | 0 | 0 | 0.2222222 | 5.9 | 1211
0 | 0 | 0.2105263 | 0.2105263 | 0.2105263 | 0.1578947 | 0 | 0 | 0.2105263 | 8.4 | 1304
0 | 0.2 | 0 | 0.2 | 0.2 | 0.2 | 0 | 0.2 | 0 | over50 | 1064
0 | 0.1904762 | 0 | 0.1904762 | 0.1904762 | 0.1904762 | 0 | 0.1904762 | 0.047619 | over50 | 1135
0 | 0.1818182 | 0 | 0.1818182 | 0.1818182 | 0.1818182 | 0 | 0.1818182 | 0.0909091 | over50 | 1278
0 | 0.173913 | 0 | 0.173913 | 0.173913 | 0.173913 | 0 | 0.173913 | 0.1304348 | over50 | 1450
0 | 0.1666667 | 0 | 0.1666667 | 0.1666667 | 0.1666667 | 0 | 0.1666667 | 0.1666667 | 20.7 | 1726
0 | 0.3 | 0.05 | 0.25 | 0.25 | 0.15 | 0 | 0 | 0 | over50 | 964
0 | 0.2 | 0.07 | 0.2 | 0.1 | 0.3 | 0.1 | 0 | 0.03 | over40 | 1225
0 | 0.0909091 | 0 | 0.3636364 | 0.3636364 | 0 | 0 | 0 | 0.1818182 | 42.7 | 1037
0 | 0.3125 | 0 | 0 | 0.0625 | 0.3125 | 0 | 0.3125 | 0 | 4.1 | 1026
0 | 0.2985075 | 0 | 0.0447761 | 0.0597015 | 0.2985075 | 0 | 0.2985075 | 0 | 25.8 | 406
0 | 0.2941176 | 0 | 0.0588235 | 0.0588235 | 0.2941176 | 0 | 0.2941176 | 0 | 31.8 | 607
0 | 0.2898551 | 0 | 0.07246377 | 0.05797101 | 0.2898551 | 0 | 0.2898551 | 0 | 14.2 | 748
0.1 | 0 | 0 | 0.15 | 0.05 | 0.3 | 0 | 0.4 | 0 | over50 | 1076
0.2 | 0 | 0 | 0.4 | 0 | 0.2 | 0.2 | 0 | 0 | over50 | 1043
0 | 0 | 0 | 0.3333333 | 0 | 0.3333333 | 0.3333333 | 0 | 0 | over50 | 790
0.1176471 | 0 | 0 | 0.2941176 | 0 | 0.2941176 | 0.2941176 | 0 | 0 | over50 | 928
0.2105263 | 0 | 0 | 0.2631579 | 0 | 0.2631579 | 0.2631579 | 0 | 0 | over50 | 1133
0 | 0.1 | 0 | 0.1 | 0 | 0.4 | 0.2 | 0.2 | 0 | over50 | 915
0.047619 | 0.0952381 | 0 | 0.0952381 | 0 | 0.3809524 | 0.1904762 | 0.1904762 | 0 | over50 | 1040
0.0909091 | 0.0909091 | 0 | 0.0909091 | 0 | 0.3636364 | 0.1818182 | 0.1818182 | 0 | over50 | 1159
0.047619 | 0 | 0.3809524 | 0.1904762 | 0 | 0.3809524 | 0 | 0 | 0 | 25 | 1002
0.0909091 | 0 | 0.3636364 | 0.1818182 | 0 | 0.3636364 | 0 | 0 | 0 | 29 | 1051
0.137931 | 0 | 0 | 0.0862069 | 0 | 0.3448276 | 0.3448276 | 0.0862069 | 0 | 17.9 | 1418
0.0714286 | 0 | 0 | 0.1428571 | 0 | 0.4285714 | 0.0714286 | 0.2857143 | 0 | over50 | 790
0.0666667 | 0 | 0 | 0.1333333 | 0 | 0.4 | 0.1333333 | 0.2666667 | 0 | over50 | 898
0.0625 | 0 | 0 | 0.125 | 0 | 0.375 | 0.1875 | 0.25 | 0 | over50 | 872
0.0434783 | 0 | 0 | 0.0434783 | 0 | 0.8695652 | 0.0434783 | 0 | 0 | over40 | 1000
0.0833333 | 0 | 0 | 0.1666667 | 0 | 0.1666667 | 0.3333333 | 0.25 | 0 | 5.5 | 641
0.0909091 | 0 | 0 | 0.0909091 | 0 | 0.1818182 | 0.3636364 | 0.2727273 | 0 | 5.1 | 797
0.0909091 | 0 | 0 | 0.1136364 | 0 | 0.2272727 | 0.4545455 | 0.1136364 | 0 | 13.7 | 1663
0.1304348 | 0 | 0 | 0.1086957 | 0 | 0.2173913 | 0.4347826 | 0.1086957 | 0 | 14.3 | 1727
0.1666667 | 0 | 0 | 0.1041667 | 0 | 0.2083333 | 0.4166667 | 0.1041667 | 0 | 14.8 | 1723
0 | 0 | 0 | 0.125 | 0 | 0.25 | 0.5 | 0.125 | 0 | 33.4 | 843
0.047619 | 0 | 0 | 0.1190476 | 0 | 0.2380952 | 0.4761905 | 0.1190476 | 0 | 21.5 | 1216
0.2 | 0 | 0 | 0.1 | 0 | 0.2 | 0.4 | 0.1 | 0 | 16.6 | 1695
0.16 | 0 | 0 | 0.1 | 0 | 0.24 | 0.4 | 0.1 | 0 | 15.1 | 1848
0.1904762 | 0 | 0 | 0.1190476 | 0 | 0.0952381 | 0.4761905 | 0.1190476 | 0 | 12.7 | 1547
0.173913 | 0 | 0 | 0.1086957 | 0 | 0.173913 | 0.4347826 | 0.1086957 | 0 | 13.8 | 1665
0.1481481 | 0 | 0 | 0.0925926 | 0 | 0.2962963 | 0.3703704 | 0.0925926 | 0 | 13.8 | 1676
0.1304348 | 0.0869565 | 0 | 0.0869565 | 0 | 0.3478261 | 0.173913 | 0.173913 | 0 | 31.4 | 1323
0.1666667 | 0.0833333 | 0 | 0.0833333 | 0 | 0.3333333 | 0.1666667 | 0.1666667 | 0 | 15.1 | 1410
0.2 | 0 | 0 | 0.12 | 0 | 0.28 | 0 | 0.4 | 0 | over50 | 1405
0.1764706 | 0 | 0 | 0.2352941 | 0 | 0.3529412 | 0.2352941 | 0 | 0 | over50 | 1290
0.2222222 | 0 | 0 | 0.2222222 | 0 | 0.3333333 | 0.2222222 | 0 | 0 | over50 | 1114
0 | 0 | 0.1666667 | 0.1666667 | 0 | 0.3333333 | 0.1666667 | 0.1666667 | 0 | 27 | 1294
0 | 0 | 0.1538462 | 0.1538462 | 0 | 0.3076923 | 0.1538462 | 0.2307692 | 0 | 29.5 | 1412
0 | 0 | 0.1428571 | 0.1428571 | 0 | 0.2857143 | 0.1428571 | 0.2857143 | 0 | 31.6 | 1421
0 | 0 | 0.125 | 0.125 | 0 | 0.25 | 0.125 | 0.375 | 0 | 29.7 | 1287
0 | 0 | 0.125 | 0.125 | 0 | 0.5 | 0 | 0.25 | 0 | 44 | 1306
0 | 0.3030303 | 0 | 0.030303 | 0.030303 | 0.3030303 | 0.030303 | 0.3030303 | 0 | over50 | 1203
0 | 0.2222222 | 0 | 0.1111111 | 0.1111111 | 0.2222222 | 0.1111111 | 0.2222222 | 0 | over50 | 1202
0 | 0.1666667 | 0 | 0.1666667 | 0.1666667 | 0.1666667 | 0.1666667 | 0.1666667 | 0 | over50 | 866
0 | 0 | 0.1960784 | 0.2156863 | 0.1960784 | 0.1960784 | 0 | 0 | 0.1960784 | 32.1 | 1412
0 | 0 | 0.1886792 | 0.245283 | 0.1886792 | 0.1886792 | 0 | 0 | 0.1886792 | 38.9 | 1334
0 | 0 | 0.1818182 | 0.2727273 | 0.1818182 | 0.1818182 | 0 | 0 | 0.1818182 | 37 | 1312
0 | 0 | 0.05 | 0.2375 | 0.2375 | 0.2375 | 0 | 0.2375 | 0 | over40 | 1198.89
0 | 0.3 | 0.05 | 0.25 | 0.25 | 0.15 | 0 | 0 | 0 | over40 | 936.7
0 | 0 | 0 | 0.3 | 0 | 0.4 | 0 | 0.3 | 0 | over40 | 644.625
0 | 0.2 | 0 | 0.2 | 0.2 | 0.2 | 0 | 0.2 | 0 | over40 | 1058.68
0 | 0.1904762 | 0 | 0.1904762 | 0.1904762 | 0.1904762 | 0 | 0.1904762 | 0.047619 | over40 | 1129.325
0 | 0.1818182 | 0 | 0.1818182 | 0.1818182 | 0.1818182 | 0 | 0.1818182 | 0.0909091 | over40 | 1271.61
0 | 0.173913 | 0 | 0.173913 | 0.173913 | 0.173913 | 0 | 0.173913 | 0.1304348 | over40 | 1442.75
0 | 0 | 0 | 0.25 | 0.25 | 0.25 | 0.25 | 0 | 0 | over40 | 1010.8
0 | 0 | 0 | 0.3333333 | 0 | 0.3333333 | 0 | 0.3333333 | 0 | over40 | 579.5
0 | 0 | 0 | 0.3076923 | 0 | 0.3076923 | 0 | 0.3076923 | 0.0769231 | over40 | 855
0 | 0.25 | 0 | 0.25 | 0 | 0.25 | 0 | 0.25 | 0 | over40 | 310
0 | 0.1 | 0 | 0.1 | 0 | 0.4 | 0.2 | 0.2 | 0 | over40 | 869.25
0 | 0.2 | 0 | 0.2 | 0.2 | 0.2 | 0.2 | 0 | 0 | over40 | 1343.25
0 | 0 | 0 | 0.25 | 0 | 0.25 | 0.25 | 0.25 | 0 | over40 | 999.9
0 | 0 | 0 | 0.25 | 0.25 | 0.25 | 0 | 0.25 | 0 | over40 | 1000.89
0 | 0.1904762 | 0.047619 | 0.1904762 | 0.1904762 | 0.1904762 | 0 | 0.1904762 | 0 | over40 | 1100.88
0 | 0.1818182 | 0.0909091 | 0.1818182 | 0.1818182 | 0.1818182 | 0 | 0.1818182 | 0 | over40 | 1303.83
0 | 0.173913 | 0.1304348 | 0.173913 | 0.173913 | 0.173913 | 0 | 0.173913 | 0 | over40 | 1359.27
0 | 0 | 0.0697674 | 0.2325581 | 0 | 0.2325581 | 0.2325581 | 0.2325581 | 0 | over40 | 1237.44
0 | 0 | 0 | 0.3030303 | 0 | 0.3030303 | 0.0909091 | 0.3030303 | 0 | over40 | 831.36
0 | 0 | 0.0294118 | 0.2941176 | 0 | 0.2941176 | 0.0882353 | 0.2941176 | 0 | over40 | 894.72
0 | 0 | 0.0833333 | 0.2777778 | 0 | 0.2777778 | 0.0833333 | 0.2777778 | 0 | over40 | 1259.52
0 | 0 | 0.1315789 | 0.2631579 | 0 | 0.2631579 | 0.0789474 | 0.2631579 | 0 | over40 | 1248.96
0 | 0.1111111 | 0 | 0 | 0 | 0.4444444 | 0.2222222 | 0.2222222 | 0 | over40 | 1139.12
0 | 0.1052632 | 0 | 0.0526316 | 0 | 0.4210526 | 0.2105263 | 0.2105263 | 0 | over40 | 1094.93
0 | 0.0952381 | 0 | 0.1428571 | 0 | 0.3809524 | 0.1904762 | 0.1904762 | 0 | over40 | 1006.55
0 | 0.0909091 | 0 | 0.1818182 | 0 | 0.3636364 | 0.1818182 | 0.1818182 | 0 | over40 | 962.36
0 | 0 | 0 | 0.3333333 | 0 | 0.1666667 | 0.1666667 | 0.3333333 | 0 | over40 | 970
0 | 0 | 0 | 0.2307692 | 0 | 0.3076923 | 0.2307692 | 0.2307692 | 0 | over40 | 950.6
0 | 0 | 0 | 0.25 | 0 | 0.25 | 0.1666667 | 0.3333333 | 0 | over40 | 873
0 | 0 | 0 | 0.1666667 | 0 | 0.3333333 | 0.1666667 | 0.3333333 | 0 | over40 | 824.5
0 | 0 | 0 | 0.1428571 | 0 | 0.2857143 | 0.1428571 | 0.4285714 | 0 | over40 | 805.1
0 | 0 | 0 | 0.125 | 0 | 0.25 | 0.125 | 0.5 | 0 | over40 | 766.3
0 | 0 | 0 | 0.1111111 | 0 | 0.2222222 | 0.2222222 | 0.4444444 | 0 | over40 | 873
0 | 0 | 0 | 0.0833333 | 0 | 0.3333333 | 0.25 | 0.3333333 | 0 | over40 | 776
0 | 0 | 0 | 0.2222222 | 0 | 0.2222222 | 0.1111111 | 0.4444444 | 0 | over40 | 679
0 | 0 | 0 | 0.25 | 0 | 0.3333333 | 0.0833333 | 0.3333333 | 0 | over40 | 630.5
0 | 0 | 0 | 0.2857143 | 0 | 0.2857143 | 0.1428571 | 0.2857143 | 0 | over40 | 961.27
0 | 0 | 0 | 0.1428571 | 0 | 0.2857143 | 0.2857143 | 0.2857143 | 0 | over40 | 970
0 | 0 | 0 | 0.4 | 0 | 0.2 | 0.2 | 0.2 | 0 | over40 | 973.88
0 | 0 | 0 | 0.2 | 0 | 0.2 | 0.2 | 0.4 | 0 | over40 | 992.31
0 | 0 | 0 | 0.2 | 0 | 0.4 | 0.2 | 0.2 | 0 | over40 | 973.88
0 | 0 | 0 | 0.2222222 | 0.2222222 | 0.2222222 | 0.2222222 | 0.1111111 | 0 | over40 | 1002.98
0 | 0 | 0 | 0.3333333 | 0.3333333 | 0 | 0.1666667 | 0.1666667 | 0 | over40 | 842.93
0 | 0 | 0 | 0.25 | 0.25 | 0.25 | 0.125 | 0.125 | 0 | over40 | 961.27
0 | 0.25 | 0 | 0.125 | 0 | 0.25 | 0.125 | 0.25 | 0 | over40 | 902
0 | 0.2380952 | 0.047619 | 0.1190476 | 0 | 0.2380952 | 0.1190476 | 0.2380952 | 0 | over40 | 1074
0 | 0.2222222 | 0.1111111 | 0.1111111 | 0 | 0.2222222 | 0.1111111 | 0.2222222 | 0 | over40 | 1225
0 | 0.2380952 | 0 | 0.1190476 | 0.047619 | 0.2380952 | 0.1190476 | 0.2380952 | 0 | over40 | 937
0 | 0.2222222 | 0 | 0.1111111 | 0.1111111 | 0.2222222 | 0.1111111 | 0.2222222 | 0 | over40 | 1002
0 | 0.2 | 0 | 0.2 | 0 | 0.2 | 0.2 | 0.2 | 0 | over40 | 856
0 | 0 | 0.25 | 0.25 | 0.25 | 0 | 0 | 0 | 0.25 | over40 | 1064
0 | 0.25 | 0 | 0.25 | 0.25 | 0 | 0 | 0 | 0.25 | over40 | 1216
0 | 0 | 0 | 0.125 | 0 | 0.25 | 0.5 | 0.125 | 0 | 27.5 | 800.85
0 | 0.25 | 0 | 0 | 0.175 | 0.25 | 0 | 0.25 | 0.075 | 4 | 1349
0 | 0.1666667 | 0 | 0.1666667 | 0.1666667 | 0.1666667 | 0 | 0.1666667 | 0.1666667 | 23.19320573 | 1717.37
0 | 0 | 0.3333333 | 0.3333333 | 0 | 0 | 0.3333333 | 0 | 0 | 3.7 | 1542.25
0 | 0 | 0.3030303 | 0.3030303 | 0.0909091 | 0 | 0.3030303 | 0 | 0 | 6.6 | 1512.4
0 | 0 | 0.2857143 | 0.2857143 | 0.1428571 | 0 | 0.2857143 | 0 | 0 | 5.8 | 1497.475
0 | 0 | 0.2702703 | 0.2702703 | 0.1891892 | 0 | 0.2702703 | 0 | 0 | 8.2 | 1443.745
0 | 0 | 0.25 | 0.25 | 0.25 | 0 | 0.25 | 0 | 0 | 9.5 | 1337.28
0 | 0 | 0.2439024 | 0.2439024 | 0.2439024 | 0 | 0 | 0.0243902 | 0.2439024 | 6.61398025 | 1161.85
0 | 0 | 0.2325581 | 0.2325581 | 0.2325581 | 0 | 0 | 0.0697674 | 0.2325581 | 10.42500214 | 1375.6
0 | 0 | 0.2222222 | 0.2222222 | 0.2222222 | 0 | 0 | 0.1111111 | 0.2222222 | 13.46749033 | 1496.25
0 | 0 | 0.2 | 0.2 | 0.2 | 0 | 0 | 0.2 | 0.2 | 22.31435013 | 1537.1
0 | 0 | 0.1666667 | 0.1666667 | 0.3333333 | 0 | 0.1666667 | 0.1666667 | 0 | 24.84613593 | 1229.3
0 | 0 | 0.1538462 | 0.1538462 | 0.3076923 | 0 | 0.1538462 | 0.2307692 | 0 | 28.10375297 | 1341.4
0 | 0 | 0.1428571 | 0.1428571 | 0.2857143 | 0 | 0.1428571 | 0.2857143 | 0 | 30.92462504 | 1349.95
0 | 0 | 0.125 | 0.125 | 0.25 | 0 | 0.125 | 0.375 | 0 | 28.36900512 | 1222.65
0 | 0 | 0.25 | 0.25 | 0 | 0.25 | 0.25 | 0 | 0 | 32.15836241 | 1068.75
0 | 0.2 | 0.2 | 0.2 | 0 | 0.2 | 0.2 | 0 | 0 | 3.045920748 | 1028.85
0 | 0.25 | 0 | 0 | 0.25 | 0.25 | 0 | 0.25 | 0 | 7.3 | 1057
0 | 0.2631579 | 0 | 0 | 0.2105263 | 0.2631579 | 0 | 0.2631579 | 0 | 10.9 | 923
0 | 0.2777778 | 0 | 0 | 0.1666667 | 0.2777778 | 0 | 0.2777778 | 0 | 17.2 | 771
0 | 0.2857143 | 0 | 0 | 0.1428571 | 0.2857143 | 0 | 0.2857143 | 0 | 23.3 | 537
0 | 0 | 0 | 0.2 | 0.2 | 0.2 | 0.2 | 0.2 | 0 | 13.5 | 1356.6
0 | 0 | 0 | 0.1538462 | 0 | 0.4615385 | 0.1538462 | 0.2307692 | 0 | 15.5 | 790
0 | 0 | 0 | 0.2857143 | 0 | 0.2857143 | 0 | 0.2857143 | 0.1428571 | 20 | 1045
0 | 0 | 0 | 0.2666667 | 0 | 0.2666667 | 0 | 0.2666667 | 0.2 | 25 | 1026
0 | 0 | 0 | 0.25 | 0 | 0.25 | 0 | 0.25 | 0.25 | 20 | 1140
0 | 0.2 | 0.2 | 0.2 | 0.2 | 0.2 | 0 | 0 | 0 | 10 | 1670.175
0 | 0 | 0.2222222 | 0.2444444 | 0.2222222 | 0.2222222 | 0 | 0 | 0.0888889 | 22 | 1412
0 | 0 | 0.212766 | 0.2765957 | 0.212766 | 0.212766 | 0 | 0 | 0.0851064 | 28.9 | 1334
0 | 0 | 0.2040816 | 0.3061224 | 0.2040816 | 0.2040816 | 0 | 0 | 0.0816327 | 27 | 1312
0 | 0 | 0.3076923 | 0.3076923 | 0.3076923 | 0 | 0.0769231 | 0 | 0 | 9.2 | 1017
0 | 0 | 0.2857143 | 0.2857143 | 0.2857143 | 0 | 0.1428571 | 0 | 0 | 12.5 | 1085
0 | 0 | 0.2666667 | 0.2666667 | 0.2666667 | 0 | 0.2 | 0 | 0 | 17.1 | 1173
0 | 0 | 0 | 0.3333333 | 0.3333333 | 0 | 0 | 0 | 0.3333333 | 9.431067947 | 1220.12
0 | 0 | 0.2 | 0.2 | 0.2 | 0.2 | 0 | 0 | 0.2 | 6.5 | 1400
0 | 0 | 0.125 | 0.125 | 0 | 0.5 | 0 | 0.25 | 0 | 44 | 1240.7
0 | 0 | 0 | 0.0555556 | 0 | 0.0555556 | 0.8333333 | 0.0555556 | 0 | 39.4 | 829
0 | 0 | 0 | 0.0434783 | 0 | 0.0434783 | 0.8695652 | 0.0434783 | 0 | 43.5 | 923
0 | 0 | 0 | 0.0411523 | 0 | 0.0411523 | 0.8765432 | 0.0411523 | 0 | 44.5 | 960
0 | 0 | 0 | 0.0357143 | 0 | 0.0357143 | 0.8928571 | 0.0357143 | 0 | 41.2 | 969
0 | 0 | 0 | 0.030303 | 0 | 0.030303 | 0.9090909 | 0.030303 | 0 | 40.2 | 1010
0 | 0 | 0 | 0.0263158 | 0 | 0.0263158 | 0.9210526 | 0.0263158 | 0 | 27.2 | 1010
0 | 0 | 0.25 | 0.25 | 0 | 0.25 | 0 | 0.25 | 0 | 27 | 1149.775
0 | 0 | 0.2 | 0.2 | 0.2 | 0.1 | 0.3 | 0 | 0 | 5 | 674.5
0 | 0 | 0.2 | 0.2 | 0.2 | 0.15 | 0.25 | 0 | 0 | 5.5 | 1021.25
0 | 0 | 0.2 | 0.2 | 0.2 | 0.2 | 0.2 | 0 | 0 | 10.9 | 1054.5
0 | 0 | 0.2 | 0.2 | 0.2 | 0.25 | 0.15 | 0 | 0 | 10.3 | 883.5
0 | 0 | 0.2 | 0.2 | 0.2 | 0 | 0.2 | 0 | 0.2 | 4 | 1394.3
0 | 0.2 | 0.2 | 0.2 | 0.2 | 0 | 0 | 0 | 0.2 | 0.5 | 1199.416
0 | 0.1428571 | 0.1428571 | 0.1428571 | 0.1428571 | 0.1428571 | 0 | 0.1428571 | 0.1428571 | 12 | 1596.075
0 | 0 | 0.2352941 | 0.2352941 | 0.2352941 | 0.0588235 | 0 | 0 | 0.2352941 | 2.5 | 1064.64
0 | 0 | 0.2222222 | 0.2222222 | 0.2222222 | 0.1111111 | 0 | 0 | 0.2222222 | 4.6 | 1162.56
0 | 0 | 0.2105263 | 0.2105263 | 0.2105263 | 0.1578947 | 0 | 0 | 0.2105263 | 8.4 | 1251.84
0 | 0 | 0.25 | 0.25 | 0 | 0.25 | 0 | 0 | 0.25 | 24 | 1185
0 | 0.125 | 0 | 0.125 | 0.125 | 0.375 | 0 | 0.25 | 0 | 20 | 903
0 | 0.1666667 | 0.1666667 | 0.1666667 | 0.1666667 | 0.1666667 | 0 | 0.1666667 | 0 | 10 | 1496.88
0 | 0.25 | 0 | 0.25 | 0.25 | 0 | 0 | 0.25 | 0 | 21 | 1315
0 | 0 | 0.1111111 | 0.2222222 | 0 | 0.2222222 | 0.2222222 | 0.2222222 | 0 | 32 | 1414.08
0 | 0 | 0.1489362 | 0.212766 | 0 | 0.212766 | 0.212766 | 0.212766 | 0 | 32 | 1637.76
0 | 0 | 0.2 | 0.2 | 0 | 0.2 | 0.2 | 0.2 | 0 | 32 | 1707.84
0 | 0 | 0.245283 | 0.1886792 | 0 | 0.1886792 | 0.1886792 | 0.1886792 | 0 | 30 | 1436.16
0 | 0 | 0.2727273 | 0.1818182 | 0 | 0.1818182 | 0.1818182 | 0.1818182 | 0 | 20 | 1538.88
0 | 0 | 0.2982456 | 0.1754386 | 0 | 0.1754386 | 0.1754386 | 0.1754386 | 0 | 15 | 1579.2
0 | 0 | 0.3333333 | 0.1666667 | 0 | 0.1666667 | 0.1666667 | 0.1666667 | 0 | 12 | 1694.4
0 | 0 | 0.175 | 0.25 | 0 | 0.25 | 0.075 | 0.25 | 0 | 26.6 | 1378.56
0 | 0 | 0.2325581 | 0.2325581 | 0 | 0.2325581 | 0.0697674 | 0.2325581 | 0 | 25 | 1396.8
0 | 0 | 0.2826087 | 0.2173913 | 0 | 0.2173913 | 0.0652174 | 0.2173913 | 0 | 20 | 1538.88
0 | 0 | 0.3125 | 0.2083333 | 0 | 0.2083333 | 0.0625 | 0.2083333 | 0 | 8 | 1512.96
0 | 0 | 0 | 0.2 | 0.2 | 0.2 | 0.2 | 0 | 0.2 | 20 | 1420
0 | 0 | 0 | 0.25 | 0.25 | 0 | 0.25 | 0 | 0.25 | 12 | 1530
0 | 0 | 0.1666667 | 0.1666667 | 0.1666667 | 0.1666667 | 0.1666667 | 0 | 0.1666667 | 10.6 | 1499.85
0 | 0 | 0.2 | 0.2 | 0.2 | 0.2 | 0 | 0.2 | 0 | 6 | 1373.32
0 | 0 | 0.2352941 | 0.2352941 | 0 | 0.2352941 | 0.0588235 | 0.2352941 | 0 | 16 | 1729
0 | 0 | 0.2222222 | 0.2222222 | 0 | 0.2222222 | 0.1111111 | 0.2222222 | 0 | 17 | 1620.32
0 | 0 | 0.2105263 | 0.2105263 | 0 | 0.2105263 | 0.1578947 | 0.2105263 | 0 | 13 | 1659.84
0 | 0 | 0.1818182 | 0.1818182 | 0 | 0.1818182 | 0.2727273 | 0.1818182 | 0 | 12 | 1699.36
0 | 0 | 0.1666667 | 0.1666667 | 0 | 0.1666667 | 0.3333333 | 0.1666667 | 0 | 14 | 1501.76
0 | 0 | 0.1428571 | 0.1428571 | 0 | 0.1428571 | 0.4285714 | 0.1428571 | 0 | 16 | 1398.02
0 | 0 | 0.1960784 | 0.1960784 | 0.1960784 | 0 | 0.1960784 | 0.0196078 | 0.1960784 | 3.1 | 1229.3
0 | 0 | 0.1904762 | 0.1904762 | 0.1904762 | 0 | 0.1904762 | 0.047619 | 0.1904762 | 4.7 | 1352.66
0 | 0 | 0.1818182 | 0.1818182 | 0.1818182 | 0 | 0.1818182 | 0.0909091 | 0.1818182 | 5.5 | 1455.12
0 | 0 | 0.173913 | 0.173913 | 0.173913 | 0 | 0.173913 | 0.1304348 | 0.173913 | 3.1 | 1538.78
0 | 0 | 0.1666667 | 0.1666667 | 0.1666667 | 0 | 0.1666667 | 0.1666667 | 0.1666667 | 2.6 | 1579.2
0 | 0 | 0.2105263 | 0.2105263 | 0.1578947 | 0.2105263 | 0.2105263 | 0 | 0 | 4.75 | 1207.83
0 | 0 | 0.2222222 | 0.2222222 | 0.1111111 | 0.2222222 | 0.2222222 | 0 | 0 | 4.97 | 1378.98
0 | 0 | 0.2352941 | 0.2352941 | 0.0588235 | 0.2352941 | 0.2352941 | 0 | 0 | 8 | 1188.27
0 | 0 | 0 | 0.2 | 0 | 0.2 | 0.4 | 0.2 | 0 | 13.5 | 1246.45
0 | 0 | 0 | 0.2857143 | 0 | 0.2857143 | 0.2857143 | 0.1428571 | 0 | 22 | 1173.7
0 | 0 | 0 | 0.2857143 | 0 | 0.1428571 | 0.2857143 | 0.2857143 | 0 | 12.5 | 1218.32
0 | 0.2 | 0.2 | 0.2 | 0 | 0.2 | 0 | 0.2 | 0 | 25 | 1089
0 | 0.2 | 0 | 0 | 0.2 | 0.2 | 0.2 | 0.2 | 0 | 20 | 1134
0 | 0 | 0.2 | 0 | 0.2 | 0.2 | 0.2 | 0.2 | 0 | 9 | 1489
0 | 0 | 0 | 0.15 | 0 | 0.35 | 0 | 0.5 | 0 | 28 | 565
0 | 0 | 0.05 | 0.3167 | 0.3167 | 0 | 0 | 0 | 0.3167 | 0.80321717 | 1155.55
0 | 0 | 0.15 | 0.2833 | 0.2833 | 0 | 0 | 0 | 0.2833 | 0.501254182 | 1042.86
0 | 0 | 0.35 | 0.157 | 0.3495 | 0 | 0 | 0 | 0.1435 | 2.18 | 920
0 | 0 | 0.05 | 0.35 | 0.35 | 0 | 0 | 0 | 0.25 | 1.25 | 705
0 | 0 | 0.25 | 0.35 | 0.05 | 0 | 0 | 0 | 0.35 | 6.35 | 940
0 | 0 | 0.35 | 0.25 | 0.35 | 0 | 0 | 0 | 0.05 | 1.19 | 777
0 | 0 | 0.1 | 0.225 | 0.225 | 0.225 | 0 | 0.225 | 0 | 28 | 1262.25
0 | 0 | 0.15 | 0.2125 | 0.2125 | 0.2125 | 0 | 0.2125 | 0 | 23.5 | 1366.2
0 | 0 | 0 | 0.233 | 0.233 | 0.233 | 0.233 | 0 | 0.068 | 21.3 | 1385
0 | 0.08 | 0 | 0.308 | 0.308 | 0.177 | 0 | 0.127 | 0 | 6.2 | 822
0 | 0 | 0 | 0.2381 | 0.2381 | 0.2381 | 0.2381 | 0 | 0.0476 | over40 | 1380
0 | 0 | 0 | 0.2273 | 0.2273 | 0.2273 | 0.2273 | 0 | 0.0909 | 12 | 1711
0 | 0 | 0 | 0.2174 | 0.2174 | 0.2174 | 0.2174 | 0 | 0.1304 | 10.5 | 1624
0 | 0 | 0 | 0.2083 | 0.2083 | 0.2083 | 0.2083 | 0 | 0.1667 | 10.4 | 1591
0 | 0 | 0 | 0.2381 | 0.2381 | 0.2381 | 0.0476 | 0 | 0.2381 | 11.5 | 1488
0 | 0 | 0 | 0.2273 | 0.2273 | 0.2273 | 0.0909 | 0 | 0.2273 | 14 | 1531
0 | 0 | 0 | 0.2174 | 0.2174 | 0.2174 | 0.1304 | 0 | 0.2174 | 40 | 1138
0 | 0 | 0 | 0.2083 | 0.2083 | 0.2083 | 0.1667 | 0 | 0.2083 | 15.4 | 943
0 | 0 | 0 | 0.25 | 0.25 | 0.25 | 0 | 0 | 0.25 | 11.8 | 991
0 | 0 | 0 | 0.0909 | 0.2273 | 0.2273 | 0.2273 | 0 | 0.2273 | 10.5 | 1351
0 | 0 | 0 | 0.1667 | 0.2083 | 0.2083 | 0.2083 | 0 | 0.2083 | 13.5 | 1199
0 | 0 | 0 | 0.2273 | 0.0909 | 0.2273 | 0.2273 | 0 | 0.2273 | 12.7 | 1124
0 | 0 | 0 | 0.2083 | 0.1667 | 0.2083 | 0.2083 | 0 | 0.2083 | 12.4 | 1214
0 | 0 | 0 | 0.2273 | 0.2273 | 0.0909 | 0.2273 | 0 | 0.2273 | 10.5 | 1071
0 | 0 | 0 | 0.2083 | 0.2083 | 0.1667 | 0.2083 | 0 | 0.2083 | 11.9 | 1092